## Tabelle1
Potential (V) | Current (A cm-2)
0.06008 | -7.47092e-05
0.06064 | -6.58499e-05
0.06164 | -6.40983e-05
0.06264 | -6.27812e-05
0.06366 | -6.16173e-05
0.06465 | -6.05719e-05
0.06565 | -5.96026e-05
0.06665 | -5.86777e-05
0.06764 | -5.77737e-05
0.06864 | -5.69223e-05
0.06962 | -5.60828e-05
0.07066 | -5.53283e-05
0.07166 | -5.45646e-05
0.07262 | -5.38714e-05
0.07363 | -5.31287e-05
0.07465 | -5.24461e-05
0.07564 | -5.17893e-05
0.07664 | -5.1088e-05
0.07765 | -5.04417e-05
0.07866 | -4.98364e-05
0.07964 | -4.92372e-05
0.08064 | -4.86121e-05
0.08164 | -4.80063e-05
0.08263 | -4.73919e-05
0.08363 | -4.68206e-05
0.08463 | -4.62495e-05
0.08564 | -4.57328e-05
0.08664 | -4.51564e-05
0.08764 | -4.46084e-05
0.08864 | -4.41001e-05
0.08964 | -4.35553e-05
0.09067 | -4.30597e-05
0.09165 | -4.24894e-05
0.09263 | -4.20441e-05
0.09364 | -4.15333e-05
0.09464 | -4.10657e-05
0.09563 | -4.05993e-05
0.09665 | -4.00792e-05
0.09764 | -3.96122e-05
0.09863 | -3.91957e-05
0.09963 | -3.87286e-05
0.10066 | -3.82583e-05
0.10167 | -3.7794e-05
0.10263 | -3.73579e-05
0.10364 | -3.69466e-05
0.10466 | -3.64953e-05
0.10567 | -3.60526e-05
0.10666 | -3.56622e-05
0.10762 | -3.52094e-05
0.10863 | -3.48141e-05
0.10964 | -3.43826e-05
0.11065 | -3.40631e-05
0.11164 | -3.36303e-05
0.11261 | -3.32031e-05
0.11363 | -3.28368e-05
0.11462 | -3.24331e-05
0.11563 | -3.20386e-05
0.11663 | -3.16685e-05
0.11764 | -3.13058e-05
0.11863 | -3.09454e-05
0.11963 | -3.05234e-05
0.12062 | -3.01721e-05
0.12165 | -2.9804e-05
0.12263 | -2.94233e-05
0.12363 | -2.91e-05
0.12462 | -2.87216e-05
0.12561 | -2.83826e-05
0.12663 | -2.80046e-05
0.12762 | -2.76525e-05
0.12864 | -2.73298e-05
0.12962 | -2.70009e-05
0.13063 | -2.66205e-05
0.13162 | -2.63248e-05
0.13264 | -2.59655e-05
0.13362 | -2.56472e-05
0.13462 | -2.53056e-05
0.13564 | -2.49944e-05
0.13663 | -2.46728e-05
0.13762 | -2.43259e-05
0.13864 | -2.40352e-05
0.13963 | -2.36699e-05
0.14148 | -2.14704e-05
0.14312 | -2.30691e-05
0.14414 | -2.28539e-05
0.14515 | -2.2607e-05
0.14613 | -2.22898e-05
0.14713 | -2.20122e-05
0.14813 | -2.16635e-05
0.14914 | -2.1391e-05
0.15014 | -2.10736e-05
0.15111 | -2.07864e-05
0.15211 | -2.05439e-05
0.15313 | -2.01806e-05
0.15411 | -1.993e-05
0.15513 | -1.9628e-05
0.15611 | -1.93454e-05
0.15712 | -1.90356e-05
0.15812 | -1.87749e-05
0.15912 | -1.85151e-05
0.16012 | -1.82201e-05
0.16112 | -1.79406e-05
0.16209 | -1.76888e-05
0.16311 | -1.74114e-05
0.16412 | -1.71329e-05
0.1651 | -1.68503e-05
0.16611 | -1.65847e-05
0.16713 | -1.63227e-05
0.16813 | -1.60864e-05
0.16911 | -1.57828e-05
0.17011 | -1.55378e-05
0.17111 | -1.52696e-05
0.1721 | -1.50219e-05
0.17309 | -1.47499e-05
0.17411 | -1.44862e-05
0.1751 | -1.43184e-05
0.1761 | -1.39515e-05
0.17712 | -1.37276e-05
0.17812 | -1.34642e-05
0.17913 | -1.32062e-05
0.18012 | -1.29227e-05
0.18112 | -1.2715e-05
0.18211 | -1.24742e-05
0.18311 | -1.22323e-05
0.1841 | -1.19686e-05
0.18509 | -1.17032e-05
0.1861 | -1.1479e-05
0.1871 | -1.12114e-05
0.18809 | -1.09745e-05
0.18911 | -1.0697e-05
0.19008 | -1.05077e-05
0.19108 | -1.02179e-05
0.19208 | -9.9932e-06
0.1931 | -9.74495e-06
0.1941 | -9.50994e-06
0.1951 | -9.29675e-06
0.19609 | -9.04395e-06
0.1971 | -8.8158e-06
0.1981 | -8.57554e-06
0.1991 | -8.32741e-06
0.20008 | -8.13872e-06
0.20109 | -7.86631e-06
0.2021 | -7.6438e-06
0.20311 | -7.41066e-06
0.2041 | -7.14154e-06
0.20509 | -6.93797e-06
0.2061 | -6.71287e-06
0.2071 | -6.51935e-06
0.20809 | -6.26286e-06
0.2091 | -6.05892e-06
0.21009 | -5.80336e-06
0.2111 | -5.58423e-06
0.2121 | -5.34429e-06
0.21311 | -5.15586e-06
0.21412 | -4.91315e-06
0.21512 | -4.70468e-06
0.21609 | -4.44814e-06
0.2171 | -4.20859e-06
0.21811 | -3.98598e-06
0.21913 | -3.77714e-06
0.22009 | -3.58647e-06
0.22111 | -3.33861e-06
0.22209 | -3.10042e-06
0.22309 | -2.91302e-06
0.22411 | -2.67147e-06
0.2251 | -2.42202e-06
0.22608 | -2.22924e-06
0.22711 | -2.03166e-06
0.22809 | -1.77502e-06
0.22909 | -1.56153e-06
0.23008 | -1.3208e-06
0.2311 | -1.08552e-06
0.23207 | -9.07027e-07
0.23308 | -6.40112e-07
0.2341 | -4.63594e-07
0.2351 | -2.06381e-07
0.2361 | -3.27935e-08
0.23709 | 2.26979e-07
0.2381 | 4.16515e-07
0.23909 | 6.22178e-07
0.24008 | 8.42488e-07
0.24109 | 1.06211e-06
0.24208 | 1.30526e-06
0.24309 | 1.5042e-06
0.24409 | 1.71966e-06
0.24509 | 1.90235e-06
0.24608 | 2.13284e-06
0.24709 | 2.35727e-06
0.24809 | 2.54154e-06
0.24906 | 2.8104e-06
0.25008 | 2.99778e-06
0.25107 | 3.2158e-06
0.25209 | 3.42255e-06
0.25307 | 3.66378e-06
0.25409 | 3.86263e-06
0.25509 | 4.07493e-06
0.25607 | 4.30739e-06
0.25708 | 4.5247e-06
0.25809 | 4.73091e-06
0.25907 | 4.9511e-06
0.25991 | 5.33919e-06
0.26022 | 3.88337e-06
0.26079 | 5.59667e-06
0.26178 | 5.86271e-06
0.26279 | 6.077e-06
0.26378 | 6.29082e-06
0.26477 | 6.50054e-06
0.26577 | 6.72249e-06
0.26677 | 6.93718e-06
0.26776 | 7.16554e-06
0.26876 | 7.38692e-06
0.26977 | 7.57852e-06
0.27077 | 7.78751e-06
0.27178 | 8.03642e-06
0.27277 | 8.22001e-06
0.27378 | 8.45285e-06
0.27476 | 8.68378e-06
0.27576 | 8.87715e-06
0.27678 | 9.10295e-06
0.27778 | 9.30616e-06
0.27875 | 9.55843e-06
0.27977 | 9.76135e-06
0.28076 | 1.00172e-05
0.28175 | 1.0209e-05
0.28276 | 1.04333e-05
0.28375 | 1.06386e-05
0.28476 | 1.08933e-05
0.28576 | 1.10949e-05
0.28676 | 1.13262e-05
0.28775 | 1.1604e-05
0.28875 | 1.17875e-05
0.28977 | 1.20163e-05
0.29074 | 1.22415e-05
0.29176 | 1.25046e-05
0.29275 | 1.26833e-05
0.29377 | 1.29633e-05
0.29476 | 1.31495e-05
0.29575 | 1.34011e-05
0.29678 | 1.36144e-05
0.29776 | 1.38396e-05
0.29875 | 1.41037e-05
0.29975 | 1.42831e-05
0.30077 | 1.45442e-05
0.30175 | 1.47715e-05
0.30275 | 1.49682e-05
0.30375 | 1.52138e-05
0.30476 | 1.54637e-05
0.30577 | 1.5701e-05
0.30676 | 1.58998e-05
0.30776 | 1.61615e-05
0.30875 | 1.63739e-05
0.30975 | 1.6622e-05
0.31076 | 1.68519e-05
0.31175 | 1.70737e-05
0.31275 | 1.72896e-05
0.31375 | 1.75323e-05
0.31477 | 1.77835e-05
0.31575 | 1.80545e-05
0.31677 | 1.82317e-05
0.31776 | 1.85334e-05
0.31875 | 1.87373e-05
0.31974 | 1.89956e-05
0.32076 | 1.925e-05
0.32176 | 1.94607e-05
0.32276 | 1.97436e-05
0.32376 | 1.99698e-05
0.32476 | 2.02284e-05
0.32577 | 2.04729e-05
0.32676 | 2.07392e-05
0.32775 | 2.09656e-05
0.32874 | 2.11891e-05
0.32975 | 2.14477e-05
0.33077 | 2.17403e-05
0.33174 | 2.19856e-05
0.33275 | 2.22202e-05
0.33375 | 2.2511e-05
0.33476 | 2.27402e-05
0.33576 | 2.30011e-05
0.33676 | 2.32913e-05
0.33776 | 2.35244e-05
0.33878 | 2.38188e-05
0.33974 | 2.40667e-05
0.34076 | 2.43307e-05
0.34173 | 2.46077e-05
0.34275 | 2.48942e-05
0.34374 | 2.51526e-05
0.34475 | 2.54861e-05
0.34575 | 2.57014e-05
0.34674 | 2.59939e-05
0.34775 | 2.6264e-05
0.34874 | 2.65748e-05
0.34975 | 2.68364e-05
0.35074 | 2.71227e-05
0.35174 | 2.7442e-05
0.35275 | 2.77198e-05
0.35376 | 2.80339e-05
0.35475 | 2.83406e-05
0.35575 | 2.863e-05
0.35673 | 2.89511e-05
0.35772 | 2.92677e-05
0.35871 | 2.96155e-05
0.35973 | 2.99538e-05
0.36073 | 3.02552e-05
0.36171 | 3.06489e-05
0.36272 | 3.09923e-05
0.36371 | 3.13579e-05
0.36473 | 3.17215e-05
0.36572 | 3.21358e-05
0.36671 | 3.2482e-05
0.36771 | 3.29083e-05
0.36871 | 3.33161e-05
0.36972 | 3.37483e-05
0.37071 | 3.41752e-05
0.37171 | 3.46423e-05
0.37274 | 3.51117e-05
0.3737 | 3.55486e-05
0.37474 | 3.60363e-05
0.37571 | 3.6554e-05
0.37671 | 3.70352e-05
0.37771 | 3.76293e-05
0.3787 | 3.81526e-05
0.3797 | 3.86883e-05
0.38071 | 3.93248e-05
0.3817 | 3.99401e-05
0.38269 | 4.06037e-05
0.38371 | 4.12989e-05
0.38469 | 4.19922e-05
0.38567 | 4.2676e-05
0.38669 | 4.34657e-05
0.38768 | 4.42406e-05
0.38871 | 4.5037e-05
0.38969 | 4.5882e-05
0.3907 | 4.67654e-05
0.3917 | 4.76905e-05
0.39268 | 4.85877e-05
0.39366 | 4.96019e-05
0.39471 | 5.06186e-05
0.39644 | 5.21617e-05
0.39821 | 5.44822e-05
0.39922 | 5.56648e-05
0.40022 | 5.69467e-05
0.40121 | 5.81354e-05
0.40222 | 5.94013e-05
0.40323 | 6.07724e-05
0.40423 | 6.21208e-05
0.40518 | 6.34841e-05
0.4062 | 6.49452e-05
0.40721 | 6.64219e-05
0.40822 | 6.79274e-05
0.40922 | 6.94969e-05
0.41023 | 7.11193e-05
0.41122 | 7.27323e-05
0.41221 | 7.44038e-05
0.41321 | 7.61431e-05
0.41422 | 7.7929e-05
0.41521 | 7.97135e-05
0.4162 | 8.15818e-05
0.41721 | 8.34767e-05
0.41821 | 8.53859e-05
0.4192 | 8.74033e-05
0.42019 | 8.94678e-05
0.42119 | 9.15761e-05
0.42221 | 9.36399e-05
0.42319 | 9.58896e-05
0.42419 | 9.80191e-05
0.42518 | 0.000100326
0.42619 | 0.000102683
0.42721 | 0.000105045
0.42817 | 0.000107566
0.4292 | 0.000110088
0.43018 | 0.000112657
0.4312 | 0.000115313
0.43222 | 0.000118028
0.43321 | 0.000120832
0.43419 | 0.00012369
0.43519 | 0.000126692
0.43619 | 0.000129696
0.4372 | 0.000132781
0.4382 | 0.000135944
0.43919 | 0.000139223
0.44019 | 0.000142557
0.44119 | 0.000145984
0.44219 | 0.000149409
0.44317 | 0.000152987
0.44418 | 0.000156674
0.44517 | 0.000160332
0.44617 | 0.000164091
0.44718 | 0.000167983
0.44817 | 0.000171871
0.4492 | 0.000175861
0.4502 | 0.000179843
0.45119 | 0.000183954
0.45219 | 0.000188085
0.45319 | 0.000192253
0.45418 | 0.000196478
0.45517 | 0.000200807
0.45617 | 0.000205021
0.45718 | 0.000209402
0.45818 | 0.00021375
0.45917 | 0.000218047
0.46014 | 0.000222477
0.46116 | 0.000226971
0.46215 | 0.000231388
0.46317 | 0.0002359
0.46415 | 0.000240358
0.46514 | 0.00024488
0.46614 | 0.000249316
0.46714 | 0.000253894
0.46814 | 0.000258434
0.46914 | 0.000262977
0.47014 | 0.000267571
0.47113 | 0.00027216
0.47216 | 0.000276776
0.47315 | 0.000281278
0.47413 | 0.000285829
0.47514 | 0.000290293
0.47614 | 0.000294778
0.47717 | 0.000299312
0.47816 | 0.000303835
0.47915 | 0.000308266
0.48016 | 0.00031271
0.48115 | 0.000317022
0.48212 | 0.000321302
0.48313 | 0.000325611
0.48412 | 0.000329818
0.48513 | 0.000334004
0.48614 | 0.000338051
0.48715 | 0.000341937
0.48811 | 0.000345625
0.48913 | 0.000349398
0.49014 | 0.000353073
0.49116 | 0.000356562
0.49214 | 0.00035993
0.49313 | 0.00036334
0.49416 | 0.000366559
0.49513 | 0.000369695
0.49615 | 0.000372632
0.49712 | 0.000375558
0.49812 | 0.000378498
0.49913 | 0.000381415
0.50014 | 0.000384243
0.50114 | 0.000387009
0.50213 | 0.000389774
0.50312 | 0.000392493
0.50413 | 0.000395232
0.50512 | 0.000398154
0.50613 | 0.000401162
0.50711 | 0.00040427
0.5081 | 0.000407567
0.50911 | 0.000410977
0.51013 | 0.000414546
0.51112 | 0.00041833
0.51213 | 0.000422116
0.51312 | 0.00042654
0.51412 | 0.000430913
0.51511 | 0.000435646
0.51611 | 0.000440703
0.5171 | 0.000445813
0.51811 | 0.000451272
0.51911 | 0.000457079
0.52012 | 0.000463215
0.52113 | 0.000469636
0.52212 | 0.000476362
0.52309 | 0.000483488
0.52411 | 0.000490828
0.52512 | 0.000498564
0.52614 | 0.000506342
0.52711 | 0.00051449
0.52886 | 0.000529504
0.53063 | 0.000546696
0.53163 | 0.000556131
0.53261 | 0.00056572
0.53363 | 0.000575566
0.5346 | 0.000585608
0.53562 | 0.000595946
0.53662 | 0.000606733
0.53762 | 0.00061778
0.53862 | 0.000628925
0.53962 | 0.000640056
0.5406 | 0.000651537
0.54163 | 0.000662975
0.5426 | 0.000674692
0.54362 | 0.000686727
0.54462 | 0.00069913
0.54562 | 0.000711367
0.5466 | 0.000724031
0.54761 | 0.000736807
0.54862 | 0.000749549
0.54964 | 0.000762601
0.55062 | 0.000775638
0.55163 | 0.000789244
0.55261 | 0.000802724
0.55363 | 0.000817037
0.5546 | 0.000831171
0.5556 | 0.000845045
0.55663 | 0.000859018
0.55761 | 0.000873498
0.5586 | 0.000887682
0.55961 | 0.000902449
0.56063 | 0.000917265
0.56161 | 0.000932258
0.5626 | 0.000947698
0.56358 | 0.000962579
0.56459 | 0.00097792
0.56559 | 0.000993714
0.56659 | 0.00101
0.5676 | 0.00103
0.56859 | 0.00104
0.5696 | 0.00106
0.57062 | 0.00107
0.57159 | 0.00109
0.57259 | 0.00111
0.57358 | 0.00112
0.57459 | 0.00114
0.57558 | 0.00116
0.57657 | 0.00118
0.57758 | 0.0012
0.57859 | 0.00121
0.57958 | 0.00123
0.58057 | 0.00125
0.58156 | 0.00127
0.58256 | 0.00128
0.58358 | 0.0013
0.58458 | 0.00132
0.58558 | 0.00134
0.58656 | 0.00136
0.58759 | 0.00138
0.58859 | 0.0014
0.5896 | 0.00142
0.59057 | 0.00144
0.59159 | 0.00146
0.59256 | 0.00148
0.59358 | 0.0015
0.59457 | 0.00152
0.59558 | 0.00155
0.59655 | 0.00157
0.59756 | 0.00159
0.59857 | 0.00161
0.59958 | 0.00163
0.60058 | 0.00165
0.60156 | 0.00167
0.60258 | 0.00169
0.60358 | 0.00172
0.60457 | 0.00174
0.60557 | 0.00177
0.60657 | 0.00179
0.60759 | 0.00182
0.6086 | 0.00184
0.60959 | 0.00186
0.61056 | 0.00189
0.61157 | 0.00192
0.61259 | 0.00194
0.61357 | 0.00197
0.61458 | 0.00199
0.61556 | 0.00201
0.61656 | 0.00204
0.61757 | 0.00206
0.61855 | 0.00208
0.61956 | 0.00211
0.62055 | 0.00213
0.62156 | 0.00216
0.62254 | 0.00218
0.62357 | 0.0022
0.62457 | 0.00222
0.62556 | 0.00225
0.62657 | 0.00228
0.62756 | 0.0023
0.62858 | 0.00232
0.62958 | 0.00235
0.63057 | 0.00237
0.63156 | 0.0024
0.63257 | 0.00243
0.63355 | 0.00246
0.63457 | 0.00249
0.63557 | 0.00251
0.63655 | 0.00254
0.63755 | 0.00256
0.63858 | 0.00259
0.63956 | 0.00261
0.64056 | 0.00265
0.64155 | 0.00269
0.64255 | 0.00271
0.64356 | 0.00274
0.64455 | 0.00277
0.64554 | 0.00279
0.64655 | 0.00282
0.64755 | 0.00285
0.64857 | 0.00288
0.64955 | 0.0029
0.65056 | 0.00293
0.65156 | 0.00296
0.65256 | 0.00299
0.65355 | 0.00301
0.65456 | 0.00304
0.65554 | 0.00307
0.65655 | 0.0031
0.65754 | 0.00314
0.65855 | 0.00318
0.65952 | 0.00321
0.66055 | 0.00324
0.66153 | 0.00326
0.66255 | 0.00329
0.66353 | 0.00332
0.66454 | 0.00335
0.66551 | 0.00338
0.66653 | 0.00342
0.66754 | 0.00345
0.66853 | 0.00348
0.66951 | 0.0035
0.67052 | 0.00353
0.67152 | 0.00357
0.67251 | 0.00361
0.6735 | 0.00364
0.6745 | 0.00367
0.67551 | 0.00369
0.67652 | 0.00372
0.67753 | 0.00375
0.67853 | 0.00378
0.6795 | 0.00381
0.6805 | 0.00384
0.68151 | 0.00387
0.6825 | 0.0039
0.68353 | 0.00393
0.68453 | 0.00396
0.68552 | 0.00399
0.68653 | 0.00403
0.68753 | 0.00406
0.68852 | 0.00409
0.68951 | 0.00413
0.69052 | 0.00415
0.69151 | 0.00418
0.69251 | 0.00421
0.69351 | 0.00424
0.69451 | 0.00428
0.69551 | 0.00433
0.6965 | 0.00436
0.69749 | 0.00439
0.69849 | 0.00442
0.69949 | 0.00444
0.70049 | 0.00447
0.70149 | 0.00449
0.7025 | 0.00452
0.70352 | 0.00455
0.70451 | 0.00458
0.70551 | 0.00461
0.70652 | 0.00466
0.70752 | 0.00468
0.7085 | 0.00473
0.7095 | 0.00478
0.7105 | 0.00481
0.71148 | 0.00482
0.71251 | 0.00485
0.7135 | 0.00487
0.71449 | 0.0049
0.71548 | 0.00494
0.71651 | 0.00497
0.71751 | 0.00502
0.71849 | 0.00507
0.71949 | 0.00512
0.7205 | 0.00514
0.7215 | 0.00516
0.7225 | 0.00519
0.7235 | 0.00522
0.72528 | 0.0053
0.72705 | 0.00536
0.72806 | 0.00538
0.72904 | 0.00542
0.73005 | 0.00546
0.73106 | 0.00549
0.73207 | 0.00552
0.73304 | 0.00556
0.73403 | 0.0056
0.73504 | 0.00564
0.73604 | 0.00568
0.73704 | 0.00571
0.73801 | 0.00575
0.73902 | 0.0058
0.74003 | 0.00582
0.74105 | 0.00584
0.74205 | 0.00588
0.74305 | 0.00592
0.74404 | 0.00596
0.74503 | 0.00598
0.74604 | 0.00601
0.74705 | 0.00605
0.74804 | 0.00609
0.74903 | 0.00612
0.75001 | 0.00615
0.75103 | 0.00617
0.75204 | 0.00619
0.75303 | 0.00624
0.75404 | 0.00628
0.75505 | 0.00633
0.75605 | 0.00636
0.75704 | 0.00639
0.75805 | 0.00641
0.75906 | 0.00643
0.76006 | 0.00648
0.76104 | 0.00655
0.76205 | 0.0066
0.76306 | 0.00662
0.76405 | 0.00665
0.76503 | 0.0067
0.76605 | 0.00672
0.76702 | 0.00674
0.76801 | 0.0068
0.76902 | 0.00683
0.77004 | 0.00685
0.77103 | 0.0069
0.77201 | 0.00694
0.77301 | 0.00698
0.774 | 0.00702
0.77502 | 0.00705
0.77602 | 0.00708
0.77701 | 0.00712
0.778 | 0.00715
0.779 | 0.00717
0.78003 | 0.00721
0.78102 | 0.00724
0.78202 | 0.00726
0.78303 | 0.00728
0.78403 | 0.00731
0.78503 | 0.00736
0.78601 | 0.00743
0.78702 | 0.00747
0.78802 | 0.00751
0.789 | 0.00759
0.79003 | 0.00764
0.79101 | 0.00766
0.79199 | 0.00768
0.79301 | 0.0077
0.79401 | 0.00774
0.79502 | 0.0078
0.796 | 0.00782
0.797 | 0.00784
0.79801 | 0.00787
0.79899 | 0.00789
0.80003 | 0.00795
0.80103 | 0.00796
0.80202 | 0.008
0.80303 | 0.00805
0.80402 | 0.00808
0.80502 | 0.00815
0.80602 | 0.00821
0.80703 | 0.00823
0.80804 | 0.00826
0.80903 | 0.00831
0.81002 | 0.00836
0.811 | 0.00841
0.81201 | 0.00843
0.81302 | 0.00845
0.814 | 0.00847
0.81501 | 0.00851
0.81598 | 0.00854
0.817 | 0.00858
0.81801 | 0.00863
0.81901 | 0.00866
0.82004 | 0.00869
0.821 | 0.00874
0.822 | 0.00879
0.823 | 0.00882
0.82401 | 0.00886
0.82501 | 0.00889
0.826 | 0.00894
0.827 | 0.00898
0.82799 | 0.00901
0.82902 | 0.00906
0.83001 | 0.00909
0.83101 | 0.00914
0.83201 | 0.00916
0.83303 | 0.00925
0.834 | 0.00929
0.83501 | 0.00935
0.836 | 0.00938
0.83701 | 0.00941
0.83803 | 0.0095
0.83903 | 0.00952
0.84 | 0.00956
0.841 | 0.00959
0.84199 | 0.00962
0.84301 | 0.00968
0.844 | 0.00973
0.845 | 0.00977
0.846 | 0.0098
0.847 | 0.00986
0.848 | 0.00989
0.84901 | 0.0099
0.84998 | 0.00997
0.85098 | 0.01003
0.852 | 0.01008
0.853 | 0.01011
0.85399 | 0.01013
0.85496 | 0.01015
0.85597 | 0.01018
0.857 | 0.01025
0.85799 | 0.01029
0.85901 | 0.01031
0.85998 | 0.01037
0.861 | 0.01046
0.86201 | 0.01048
0.863 | 0.01051
0.864 | 0.01055
0.86499 | 0.01058
0.86598 | 0.01064
0.86699 | 0.01066
0.86799 | 0.01074
0.86898 | 0.01081
0.86998 | 0.01086
0.87098 | 0.0109
0.87199 | 0.01095
0.87299 | 0.011
0.87397 | 0.01101
0.87498 | 0.01106
0.87596 | 0.0111
0.877 | 0.01115
0.87799 | 0.01121
0.879 | 0.01126
0.88 | 0.01131
0.88098 | 0.01137
0.882 | 0.0114
0.88298 | 0.01148
0.88399 | 0.0115
0.88499 | 0.01153
0.88597 | 0.01157
0.887 | 0.01164
0.88798 | 0.01168
0.88895 | 0.0117
0.88997 | 0.01178
0.89096 | 0.01183
0.89198 | 0.01189
0.89296 | 0.01195
0.89396 | 0.012
0.89497 | 0.01206
0.89595 | 0.0121
0.89695 | 0.01214
0.89798 | 0.0122
0.89896 | 0.01229
0.89996 | 0.01233
0.90097 | 0.01237
0.90196 | 0.0124
0.90297 | 0.01242
0.90394 | 0.01248
0.90497 | 0.0125
0.90594 | 0.01258
0.90697 | 0.01262
0.90796 | 0.01266
0.90898 | 0.0127
0.90996 | 0.01275
0.91095 | 0.01281
0.91197 | 0.01286
0.91297 | 0.01291
0.91398 | 0.01299
0.91496 | 0.01304
0.91596 | 0.01311
0.91697 | 0.01313
0.91797 | 0.01317
0.91897 | 0.01323
0.91999 | 0.01333
0.92096 | 0.01338
0.92197 | 0.01339
0.92298 | 0.01344
0.92398 | 0.01348
0.92498 | 0.01354
0.92597 | 0.0136
0.92697 | 0.01369
0.92795 | 0.01372
0.92897 | 0.01377
0.92995 | 0.0138
0.93096 | 0.01386
0.93196 | 0.01392
0.93294 | 0.01397
0.93397 | 0.01408
0.93496 | 0.01411
0.93597 | 0.01416
0.93697 | 0.01419
0.93796 | 0.01422
0.93896 | 0.01424
0.93996 | 0.01434
0.94097 | 0.01441
0.94197 | 0.01443
0.94296 | 0.01448
0.94396 | 0.01452
0.94495 | 0.01456
0.94594 | 0.01469
0.94696 | 0.01474
0.94795 | 0.01477
0.94895 | 0.01481
0.94999 | 0.01488
0.95096 | 0.01495
0.95196 | 0.01501
0.95295 | 0.01509
0.95394 | 0.01517
0.95495 | 0.01525
0.95594 | 0.01527
0.95695 | 0.01528
0.95796 | 0.01531
0.95896 | 0.01537
0.95996 | 0.01543
0.96096 | 0.0155
0.96195 | 0.01554
0.96297 | 0.01558
0.96395 | 0.01562
0.96494 | 0.01566
0.96595 | 0.01572
0.96694 | 0.01575
0.96794 | 0.01585
0.96893 | 0.0159
0.96994 | 0.01596
0.97095 | 0.01602
0.97192 | 0.01611
0.97293 | 0.01616
0.97392 | 0.01624
0.97492 | 0.01629
0.97592 | 0.01636
0.97693 | 0.01643
0.97791 | 0.01645
0.97893 | 0.01648
0.97995 | 0.01657
0.98094 | 0.0166
0.98193 | 0.01665
0.98292 | 0.01669
0.98391 | 0.01675
0.98493 | 0.01684
0.98594 | 0.0169
0.98692 | 0.01695
0.98796 | 0.01699
0.98894 | 0.01703
0.98995 | 0.01714
0.99095 | 0.0172
0.99192 | 0.01725
0.99293 | 0.0173
0.99394 | 0.01735
0.99494 | 0.01744
0.99595 | 0.0175
0.99694 | 0.01755
0.99792 | 0.01761
0.99896 | 0.01767
0.99995 | 0.01773
1.00094 | 0.01778
1.00192 | 0.01781
1.00293 | 0.01787
1.00391 | 0.01792
1.00493 | 0.01801
1.00591 | 0.01811
1.0069 | 0.01817
1.00792 | 0.01822
1.00893 | 0.01824
1.00993 | 0.01828
1.01091 | 0.01838
1.01191 | 0.01842
1.01293 | 0.01846
1.01391 | 0.01851
1.01493 | 0.01855
1.01592 | 0.01862
1.01692 | 0.01868
1.01791 | 0.01874
1.01892 | 0.01884
1.01993 | 0.01887
1.02091 | 0.01892
1.02191 | 0.01897
1.02292 | 0.01903
1.02392 | 0.01908
1.02493 | 0.01914
1.02592 | 0.0192
1.02693 | 0.01931
1.02793 | 0.01938
1.02893 | 0.01943
1.02994 | 0.01945
1.03089 | 0.01953
1.03192 | 0.01963
1.03291 | 0.01968
1.0339 | 0.01971
1.03492 | 0.01975
1.03593 | 0.01985
1.03693 | 0.01991
1.03795 | 0.01999
1.03892 | 0.02004
1.03973 | 0.02009
1.04008 | 0.0201